## Values of Lambda i abd ai
i | Lambdai | ai
1 | 3000 | 6e-08
2 | 600 | 3e-05
3 | 100 | 0.028
4 | 10 | 30
5 | 1 | 10000
6 | 0.1 | 2000000
7 | 0.01 | 40000000
8 | 0.001 | 200000000
9 | 0.0001 | 0

## Shear Viscosity
Shear Viscosity (Pa.s) | Shear Viscosity (Pa.s) | COLUMNS D AND E HAVE THE SHEAR VISCOSITY GIVEN IN COLUMNS A AND B, BUT ALREADY FITTED WITH CROSS MODEL | Shear Viscosity (Pa.s) | Shear Viscosity (Pa.s)
0.031416 | 3376.02 |  | 0.001 | 3579.535
0.062832 | 3296.92 |  | 0.002 | 3568.644
0.125664 | 3150.91 |  | 0.003 | 3559.783
0.251328 | 3010.33 |  | 0.004 | 3552.034
0.376992 | 2853.87 |  | 0.005 | 3545.026
0.502656 | 2730.73 |  | 0.006 | 3538.559
0.62832 | 2687.77 |  | 0.007 | 3532.513
1.25664 | 2374.96 |  | 0.008 | 3526.806
2.51328 | 2069.76 |  | 0.009 | 3521.382
3.76992 | 1826.35 |  | 0.01 | 3516.199
5.02656 | 1659.56 |  | 0.02 | 3472.798
6.2832 | 1575.71 |  | 0.03 | 3438.078
12.5664 | 1231.94 |  | 0.04 | 3408.146
25.1328 | 950.011 |  | 0.05 | 3381.408
37.6992 | 805.059 |  | 0.06 | 3357.013
50.2656 | 703.297 |  | 0.07 | 3334.442
62.832 | 632.676 |  | 0.08 | 3313.346
63.68931 | 632.4743 |  | 0.09 | 3293.478
79.2422 | 561.659 |  | 0.1 | 3274.657
125.592 | 433.548 |  | 0.2 | 3123.125
131.9976 | 420.4763 |  | 0.3 | 3009.198
199.051 | 334.336 |  | 0.4 | 2915.764
315.477 | 259.416 |  | 0.5 | 2835.792
500 | 193.323 |  | 0.6 | 2765.534
771.0961 | 128.0921 |  | 0.7 | 2702.705
1561.829 | 79.30538 |  | 0.8 | 2645.785
2677.431 | 55.77831 |  | 0.9 | 2593.702
3261.318 | 49.54094 |  | 1 | 2545.667
3826.488 | 44.88592 |  | 2 | 2199.785
4196.542 | 42.34329 |  | 3 | 1979.71
|  |  | 4 | 1819.783
|  |  | 5 | 1695.388
|  |  | 6 | 1594.435
|  |  | 7 | 1510.065
|  |  | 8 | 1438.01
|  |  | 9 | 1375.432
|  |  | 10 | 1320.356
|  |  | 20 | 985.3637
|  |  | 30 | 815.9822
|  |  | 40 | 708.9325
|  |  | 50 | 633.4522
|  |  | 60 | 576.5901
|  |  | 70 | 531.7984
|  |  | 80 | 495.3584
|  |  | 90 | 464.9796
|  |  | 100 | 439.1632
|  |  | 200 | 298.4699
|  |  | 300 | 236.4842
|  |  | 400 | 199.9981
|  |  | 500 | 175.4164
|  |  | 600 | 157.4873
|  |  | 700 | 143.7056
|  |  | 800 | 132.7084
|  |  | 900 | 123.6838
|  |  | 1000 | 116.1148
|  |  | 1100 | 109.6551
|  |  | 1200 | 104.0627
|  |  | 1300 | 99.16327
|  |  | 1400 | 94.82741
|  |  | 1500 | 90.95697
|  |  | 1600 | 87.47598
|  |  | 1700 | 84.32461
|  |  | 1800 | 81.45505
|  |  | 1900 | 78.8286
|  |  | 2000 | 76.41352
|  |  | 2100 | 74.18355
|  |  | 2200 | 72.11673
|  |  | 2300 | 70.19455
|  |  | 2400 | 68.40129
|  |  | 2500 | 66.72348
|  |  | 2600 | 65.14955
|  |  | 2700 | 63.66946
|  |  | 2800 | 62.27447
|  |  | 2900 | 60.95691
|  |  | 3000 | 59.71006
|  |  | 4000 | 50.09148
|  |  | 5000 | 43.69796
|  |  | 6000 | 39.07802
|  |  | 7000 | 35.5513
|  |  | 8000 | 32.75227
|  |  | 9000 | 30.46528
|  |  | 10000 | 28.55407
|  |  | 11000 | 26.92788
|  |  | 12000 | 25.52372
|  |  | 13000 | 24.29632
|  |  | 14000 | 23.21227
|  |  | 15000 | 22.2463
|  |  | 16000 | 21.37889
|  |  | 17000 | 20.59475
|  |  | 18000 | 19.88164
|  |  | 19000 | 19.22973
|  |  | 20000 | 18.63092
|  |  | 21000 | 18.07857
|  |  | 22000 | 17.56709
|  |  | 23000 | 17.09182
|  |  | 24000 | 16.64878
|  |  | 25000 | 16.23456
|  |  | 26000 | 15.84627
|  |  | 27000 | 15.48136
|  |  | 28000 | 15.13765
|  |  | 29000 | 14.8132
|  |  | 30000 | 14.50633
|  |  | 32000 | 13.93954
|  |  | 34000 | 13.42724
|  |  | 36000 | 12.96141
|  |  | 38000 | 12.53562
|  |  | 40000 | 12.14456

## Example VISCOSITY VS TIME
lambda i | ai | [5 empty] | Coeff. |  |  | A1 | A2 | A3 | A4 | A5 | A6 | A7 | A8 | time | A1 | A2 | A3 | A4 | A5 | A6 | A7 | A8 | 1 | shear rate
3000 | 6e-08 | 1.9 | shear rate | n1=1.9;n2=0.04 | for n1= | for n2= | n=0.45 | at shear rate | ALFA i | 1.900333 | 1.901667 | 1.91 | 2 | 2.9 | 11.9 | 101.9 | 1001.9 | 0.0001 | 1.799802e-08 | 1.799802e-06 | 0.0002799691 | 0.02999655 | 0.99984 | 19.9878 | 39.79629 | 19.03046 | 7.984467 | 1
600 | 3e-05 |  | 0.001 |  |  |  |  | 1 | BETA i | 0.04033333 | 0.04166667 | 0.05 | 0.14 | 1.04 | 10.04 | 100.04 | 1000.04 | 0.001 | 1.798021e-07 | 1.79802e-05 | 0.002796908 | 0.2996553 | 9.984017 | 198.785 | 380.2389 | 126.3079 | 71.56183
100 | 0.028 | 0.04 | 0.002 | [14 empty] | 0.002 | 3.592092e-07 | 3.592087e-05 | 0.005587645 | 0.5986224 | 19.93615 | 395.1596 | 723.5375 | 172.6719 | 131.1909
10 | 30 |  | 0.003 | [14 empty] | 0.003 | 5.382224e-07 | 5.382213e-05 | 0.008372227 | 0.8969034 | 29.8565 | 589.1536 | 1033.485 | 189.6909 | 184.3091
1 | 10000 | 0.57 | 0.004 | [14 empty] | 0.004 | 7.168428e-07 | 7.168409e-05 | 0.01115067 | 1.1945 | 39.7452 | 780.7958 | 1313.322 | 195.938 | 233.1007
0.1 | 2000000 |  | 0.005 | [14 empty] | 0.005 | 8.950714e-07 | 8.950685e-05 | 0.013923 | 1.491415 | 49.60235 | 970.1152 | 1565.973 | 198.2312 | 278.5428
0.01 | 40000000 | 0.43 | 0.006 | [14 empty] | 0.006 | 1.072909e-06 | 0.0001072905 | 0.01668922 | 1.787649 | 59.42807 | 1157.14 | 1794.081 | 199.073 | 321.1527
0.001 | 200000000 |  | 0.007 | [14 empty] | 0.007 | 1.250358e-06 | 0.0001250352 | 0.01944936 | 2.083205 | 69.22248 | 1341.899 | 2000.029 | 199.3819 | 361.2635
0.0001 | 0 |  | 0.008 | [14 empty] | 0.008 | 1.427418e-06 | 0.0001427411 | 0.02220343 | 2.378085 | 78.98568 | 1524.418 | 2185.971 | 199.4954 | 399.1271
|  |  | 0.009 | [14 empty] | 0.009 | 1.604091e-06 | 0.0001604081 | 0.02495144 | 2.67229 | 88.71779 | 1704.727 | 2353.851 | 199.537 | 434.9529
|  |  | 0.01 | [14 empty] | 0.01 | 1.780378e-06 | 0.0001780366 | 0.02769343 | 2.965823 | 98.41892 | 1882.851 | 2505.422 | 199.5523 | 468.9238
|  |  | 0.02 |  | THIS IS AN EXAMPLE ON SHEAR VISCOSITY VS. TIME | [12 empty] | 0.02 | 3.522237e-06 | 0.0003522191 | 0.0547851 | 5.864591 | 193.7508 | 3549.67 | 3407.168 | 199.5612 | 735.6069
|  |  | 0.03 |  | JUST FOR SHEAR RATE AT 0.01 1/S | [12 empty] | 0.03 | 5.22665e-06 | 0.0005226547 | 0.08129178 | 8.698215 | 286.1053 | 5025.45 | 3731.767 | 199.5612 | 925.1663
|  |  | 0.04 |  | THE CELLS HAD ALREADY THE FORMULAS | [12 empty] | 0.04 | 6.894659e-06 | 0.0006894478 | 0.1072298 | 11.46855 | 375.5882 | 6332.272 | 3848.629 | 199.5612 | 1076.763
|  |  | 0.05 |  | THE LAST COLUMN HAS THE SUMMATION OF ALL THE ELEMENTS | [12 empty] | 0.05 | 8.527281e-06 | 0.0008527002 | 0.1326151 | 14.17742 | 462.3016 | 7489.651 | 3890.708 | 199.5612 | 1205.653
|  |  | 0.06 |  | THE LAST VALUE OF COLUMN AC IS THE STEADY STATE SHEAR VISCOSITY AT SHEAR RATE OF 0.01 1/S | [12 empty] | 0.06 | 1.012551e-05 | 0.001012511 | 0.1574632 | 16.82658 | 546.3438 | 8514.83 | 3905.861 | 199.5612 | 1318.358
|  |  | 0.07 | [14 empty] | 0.07 | 1.169031e-05 | 0.001168978 | 0.1817893 | 19.41774 | 627.8097 | 9423.051 | 3911.319 | 199.5612 | 1418.134
|  |  | 0.08 | [14 empty] | 0.08 | 1.322262e-05 | 0.001322194 | 0.205608 | 21.95258 | 706.7908 | 10227.78 | 3913.285 | 199.5612 | 1506.958
|  |  | 0.09 | [14 empty] | 0.09 | 1.472337e-05 | 0.001472251 | 0.2289338 | 24.43273 | 783.3754 | 10940.94 | 3913.994 | 199.5612 | 1586.253
|  |  | 0.1 | [14 empty] | 0.1 | 1.619344e-05 | 0.00161924 | 0.2517806 | 26.85977 | 857.6485 | 11573.04 | 3914.249 | 199.5612 | 1657.161
|  |  | 0.2 | [14 empty] | 0.2 | 2.938858e-05 | 0.002938493 | 0.4567441 | 48.52893 | 1489.925 | 15037.52 | 3914.393 | 199.5612 | 2069.039
|  |  | 0.3 | [14 empty] | 0.3 | 4.034808e-05 | 0.004034079 | 0.6268161 | 66.34793 | 1965.034 | 16094.33 | 3914.393 | 199.5612 | 2224.03
|  |  | 0.4 | [14 empty] | 0.4 | 4.965871e-05 | 0.00496471 | 0.7711607 | 81.3356 | 2330.191 | 16423.99 | 3914.393 | 199.5612 | 2295.024
|  |  | 0.5 | [14 empty] | 0.5 | 5.776939e-05 | 0.005775292 | 0.8967804 | 94.26191 | 2617.964 | 16529.41 | 3914.393 | 199.5612 | 2335.649
|  |  | 0.6 | [14 empty] | 0.6 | 6.502132e-05 | 0.006499955 | 1.008991 | 105.7047 | 2850.739 | 16564.02 | 3914.393 | 199.5612 | 2363.543
|  |  | 0.7 | [14 empty] | 0.7 | 7.167187e-05 | 0.007164435 | 1.111797 | 116.0944 | 3043.864 | 16575.67 | 3914.393 | 199.5612 | 2385.07
|  |  | 0.8 | [14 empty] | 0.8 | 7.791335e-05 | 0.007787959 | 1.208185 | 125.7481 | 3207.838 | 16579.68 | 3914.393 | 199.5612 | 2402.844
|  |  | 0.9 | [14 empty] | 0.9 | 8.388785e-05 | 0.008384733 | 1.300362 | 134.8971 | 3349.845 | 16581.1 | 3914.393 | 199.5612 | 2418.11
|  |  | 1 | [14 empty] | 1 | 8.969887e-05 | 0.008965098 | 1.389929 | 143.7073 | 3474.811 | 16581.6 | 3914.393 | 199.5612 | 2431.547
|  |  | 2 | [14 empty] | 2 | 0.000147448 | 0.01472844 | 2.275288 | 226.5937 | 4218.569 | 16581.89 | 3914.393 | 199.5612 | 2514.33
|  |  | 3 | [14 empty] | 3 | 0.0002068823 | 0.02065211 | 3.177758 | 303.8422 | 4501.468 | 16581.89 | 3914.393 | 199.5612 | 2550.435
|  |  | 4 | [14 empty] | 4 | 0.0002638722 | 0.0263246 | 4.034825 | 370.9185 | 4601.763 | 16581.89 | 3914.393 | 199.5612 | 2567.259
|  |  | 5 | [14 empty] | 5 | 0.0003166512 | 0.03157098 | 4.82094 | 427.1543 | 4635.996 | 16581.89 | 3914.393 | 199.5612 | 2576.385
|  |  | 6 | [14 empty] | 6 | 0.0003649923 | 0.03636982 | 5.534031 | 473.7779 | 4647.54 | 16581.89 | 3914.393 | 199.5612 | 2582.273
|  |  | 7 | [14 empty] | 7 | 0.0004090648 | 0.04073908 | 6.177903 | 512.2535 | 4651.414 | 16581.89 | 3914.393 | 199.5612 | 2586.573
|  |  | 8 | [14 empty] | 8 | 0.0004491115 | 0.04470395 | 6.757335 | 543.899 | 4652.71 | 16581.89 | 3914.393 | 199.5612 | 2589.926
|  |  | 9 | [14 empty] | 9 | 0.0004853784 | 0.04828981 | 7.277029 | 569.8397 | 4653.142 | 16581.89 | 3914.393 | 199.5612 | 2592.615
|  |  | 10 | [14 empty] | 10 | 0.000518101 | 0.05152092 | 7.741427 | 591.0258 | 4653.286 | 16581.89 | 3914.393 | 199.5612 | 2594.795
|  |  | 20 | [14 empty] | 20 | 0.0006940196 | 0.06879066 | 10.1355 | 667.241 | 4653.356 | 16581.89 | 3914.393 | 199.5612 | 2602.665
|  |  | 30 | [14 empty] | 30 | 0.0006978314 | 0.06917164 | 10.19335 | 669.1496 | 4653.356 | 16581.89 | 3914.393 | 199.5612 | 2602.861
|  |  | 40 | [14 empty] | 40 | 0.0006244046 | 0.06216856 | 9.382798 | 665.4562 | 4653.356 | 16581.89 | 3914.393 | 199.5612 | 2602.41
|  |  | 50 | [14 empty] | 50 | 0.000524592 | 0.05276955 | 8.378267 | 663.5186 | 4653.356 | 16581.89 | 3914.393 | 199.5612 | 2602.115
|  |  | 60 | [14 empty] | 60 | 0.0004239979 | 0.04342067 | 7.457895 | 662.7875 | 4653.356 | 16581.89 | 3914.393 | 199.5612 | 2601.949
|  |  | 70 | [14 empty] | 70 | 0.0003341371 | 0.03517913 | 6.710973 | 662.5448 | 4653.356 | 16581.89 | 3914.393 | 199.5612 | 2601.849
|  |  | 80 | [14 empty] | 80 | 0.0002589664 | 0.02837582 | 6.143497 | 662.4696 | 4653.356 | 16581.89 | 3914.393 | 199.5612 | 2601.784
|  |  | 90 | [14 empty] | 90 | 0.0001986337 | 0.02298755 | 5.729891 | 662.4472 | 4653.356 | 16581.89 | 3914.393 | 199.5612 | 2601.74
|  |  | 100 | [14 empty] | 100 | 0.0001515704 | 0.01883991 | 5.436924 | 662.4408 | 4653.356 | 16581.89 | 3914.393 | 199.5612 | 2601.71
|  |  | 200 | [14 empty] | 200 | 2.068197e-05 | 0.007790551 | 4.828902 | 662.4383 | 4653.356 | 16581.89 | 3914.393 | 199.5612 | 2601.647
|  |  | 300 | [14 empty] | 300 | 1.599698e-05 | 0.007443408 | 4.820462 | 662.4383 | 4653.356 | 16581.89 | 3914.393 | 199.5612 | 2601.647
|  |  | 400 | [14 empty] | 400 | 1.587207e-05 | 0.0074353 | 4.820376 | 662.4383 | 4653.356 | 16581.89 | 3914.393 | 199.5612 | 2601.647
|  |  | 500 | [14 empty] | 500 | 1.586911e-05 | 0.007435132 | 4.820375 | 662.4383 | 4653.356 | 16581.89 | 3914.393 | 199.5612 | 2601.647
|  |  | 600 | [14 empty] | 600 | 1.586904e-05 | 0.007435129 | 4.820375 | 662.4383 | 4653.356 | 16581.89 | 3914.393 | 199.5612 | 2601.647
|  |  | 700 | [14 empty] | 700 | 1.586904e-05 | 0.007435129 | 4.820375 | 662.4383 | 4653.356 | 16581.89 | 3914.393 | 199.5612 | 2601.647
|  |  | 800 | [14 empty] | 800 | 1.586904e-05 | 0.007435129 | 4.820375 | 662.4383 | 4653.356 | 16581.89 | 3914.393 | 199.5612 | 2601.647
|  |  | 900 | [14 empty] | 900 | 1.586904e-05 | 0.007435129 | 4.820375 | 662.4383 | 4653.356 | 16581.89 | 3914.393 | 199.5612 | 2601.647
|  |  | 1000 | [14 empty] | 1000 | 1.586904e-05 | 0.007435129 | 4.820375 | 662.4383 | 4653.356 | 16581.89 | 3914.393 | 199.5612 | 2601.647
|  |  | 2000 | [14 empty] | 2000 | 1.586904e-05 | 0.007435129 | 4.820375 | 662.4383 | 4653.356 | 16581.89 | 3914.393 | 199.5612 | 2601.647
|  |  | 3000 | [14 empty] | 3000 | 1.586904e-05 | 0.007435129 | 4.820375 | 662.4383 | 4653.356 | 16581.89 | 3914.393 | 199.5612 | 2601.647
|  |  | 4000 | [14 empty] | 4000 | 1.586904e-05 | 0.007435129 | 4.820375 | 662.4383 | 4653.356 | 16581.89 | 3914.393 | 199.5612 | 2601.647
|  |  | 5000 | [14 empty] | 5000 | 1.586904e-05 | 0.007435129 | 4.820375 | 662.4383 | 4653.356 | 16581.89 | 3914.393 | 199.5612 | 2601.647
|  |  | 6000 | [14 empty] | 6000 | 1.586904e-05 | 0.007435129 | 4.820375 | 662.4383 | 4653.356 | 16581.89 | 3914.393 | 199.5612 | 2601.647
|  |  | 7000 | [14 empty] | 7000 | 1.586904e-05 | 0.007435129 | 4.820375 | 662.4383 | 4653.356 | 16581.89 | 3914.393 | 199.5612 | 2601.647
|  |  | 8000 | [14 empty] | 8000 | 1.586904e-05 | 0.007435129 | 4.820375 | 662.4383 | 4653.356 | 16581.89 | 3914.393 | 199.5612 | 2601.647
|  |  | 9000 | [14 empty] | 9000 | 1.586904e-05 | 0.007435129 | 4.820375 | 662.4383 | 4653.356 | 16581.89 | 3914.393 | 199.5612 | 2601.647
|  |  | 10000 | [14 empty] | 10000 | 1.586904e-05 | 0.007435129 | 4.820375 | 662.4383 | 4653.356 | 16581.89 | 3914.393 | 199.5612 | 2601.647