## Creep Comp 200oC 300Pa, 316 s
Time | PAR0 | PAR3 | PAR5 | PBR0 | PBR8 | PCR0 | PCR4 | PDR0 | PDR4 | FCONT | PCONT
0.01 | 1.055e-05 | 4.521e-05 | 4.521e-05 | 1.959e-05 | 4.672e-05 | 2.26e-05 | 4.069e-05 | 2.788e-05 | 4.521e-05 | 2.713e-05 | 4.822e-05
0.02 | 1.582e-05 | 6.555e-05 | 6.857e-05 | 2.487e-05 | 6.706e-05 | 2.939e-05 | 5.953e-05 | 3.541e-05 | 6.555e-05 | 3.466e-05 | 7.309e-05
0.0316 | 1.884e-05 | 9.117e-05 | 9.645e-05 | 3.089e-05 | 9.268e-05 | 3.617e-05 | 8.288e-05 | 4.521e-05 | 9.042e-05 | 4.37e-05 | 0.0001025
0.0501 | 2.26e-05 | 0.0001281 | 0.0001364 | 3.918e-05 | 0.0001288 | 4.672e-05 | 0.0001153 | 5.953e-05 | 0.0001251 | 5.727e-05 | 0.0001432
0.0708 | 2.713e-05 | 0.0001665 | 0.0001793 | 4.747e-05 | 0.0001658 | 5.651e-05 | 0.0001484 | 7.384e-05 | 0.0001612 | 7.158e-05 | 0.0001861
0.0891 | 3.014e-05 | 0.0001997 | 0.0002163 | 5.425e-05 | 0.0001982 | 6.405e-05 | 0.0001763 | 8.439e-05 | 0.0001921 | 8.288e-05 | 0.0002223
0.1 | 3.165e-05 | 0.0002193 | 0.0002373 | 5.802e-05 | 0.0002163 | 6.932e-05 | 0.0001929 | 9.117e-05 | 0.0002102 | 8.891e-05 | 0.0002434
0.1995 | 4.521e-05 | 0.0003865 | 0.0004295 | 8.891e-05 | 0.0003767 | 0.0001077 | 0.0003361 | 0.0001462 | 0.0003685 | 0.0001417 | 0.0004235
0.3162 | 5.802e-05 | 0.0005742 | 0.0006472 | 0.0001221 | 0.0005591 | 0.0001469 | 0.0005018 | 0.0002042 | 0.0005568 | 0.0001974 | 0.0006277
0.5012 | 7.761e-05 | 0.0008793 | 0.0009991 | 0.000171 | 0.0008499 | 0.0002072 | 0.0007806 | 0.0002939 | 0.0008643 | 0.0002818 | 0.0009773
0.7079 | 9.569e-05 | 0.001205 | 0.001377 | 0.0002238 | 0.001148 | 0.000269 | 0.00109 | 0.0003926 | 0.001202 | 0.0003715 | 0.00137
0.8913 | 0.0001115 | 0.001481 | 0.001703 | 0.0002682 | 0.001411 | 0.0003202 | 0.001363 | 0.0004785 | 0.001496 | 0.0004476 | 0.001716
1 | 0.0001198 | 0.001654 | 0.001907 | 0.0002946 | 0.001575 | 0.0003496 | 0.001523 | 0.0005297 | 0.001658 | 0.0004913 | 0.00191
1.995 | 0.0001936 | 0.003232 | 0.003746 | 0.0005274 | 0.003058 | 0.0005998 | 0.00298 | 0.0009826 | 0.003214 | 0.0008846 | 0.003723
3.162 | 0.0002713 | 0.005042 | 0.005864 | 0.0007799 | 0.004764 | 0.0008756 | 0.004634 | 0.001478 | 0.004995 | 0.001289 | 0.005838
5.012 | 0.0003828 | 0.007836 | 0.009128 | 0.001159 | 0.007408 | 0.001314 | 0.007206 | 0.002191 | 0.007789 | 0.001932 | 0.009113
7.079 | 0.0005011 | 0.01093 | 0.01273 | 0.001545 | 0.01033 | 0.001785 | 0.01005 | 0.003003 | 0.01086 | 0.002628 | 0.01273
8.913 | 0.0005998 | 0.01366 | 0.01592 | 0.001875 | 0.01291 | 0.002171 | 0.01257 | 0.003688 | 0.01356 | 0.003226 | 0.01591
10 | 0.000657 | 0.01528 | 0.01782 | 0.002079 | 0.01442 | 0.002397 | 0.01406 | 0.004112 | 0.01515 | 0.003593 | 0.0178
19.95 | 0.001148 | 0.02999 | 0.035 | 0.003887 | 0.02828 | 0.004513 | 0.0276 | 0.007843 | 0.02968 | 0.006821 | 0.03499
31.62 | 0.001657 | 0.04718 | 0.05509 | 0.005968 | 0.04444 | 0.006939 | 0.04339 | 0.0122 | 0.04664 | 0.01056 | 0.05506
50.12 | 0.002465 | 0.07433 | 0.08689 | 0.009237 | 0.07009 | 0.01081 | 0.06839 | 0.01909 | 0.07349 | 0.0165 | 0.08681
70.79 | 0.003327 | 0.1047 | 0.1224 | 0.0129 | 0.09872 | 0.0151 | 0.09634 | 0.02682 | 0.1035 | 0.02311 | 0.1223
89.13 | 0.004115 | 0.1316 | 0.1539 | 0.01615 | 0.1241 | 0.01893 | 0.1211 | 0.03368 | 0.1301 | 0.029 | 0.1537
100 | 0.004565 | 0.1476 | 0.1725 | 0.01809 | 0.1392 | 0.02119 | 0.1358 | 0.03773 | 0.1459 | 0.03248 | 0.1723
125.9 | 0.005633 | 0.1857 | 0.2168 | 0.02269 | 0.1751 | 0.02661 | 0.1708 | 0.04741 | 0.1836 | 0.04082 | 0.2165
141.3 | 0.006257 | 0.2083 | 0.2431 | 0.0254 | 0.1965 | 0.02981 | 0.1915 | 0.05314 | 0.206 | 0.04575 | 0.2428
158.5 | 0.00698 | 0.2337 | 0.2726 | 0.02846 | 0.2204 | 0.0334 | 0.2148 | 0.0596 | 0.2312 | 0.05128 | 0.2722
177.8 | 0.007775 | 0.2621 | 0.3057 | 0.03191 | 0.2472 | 0.03745 | 0.2409 | 0.06683 | 0.2593 | 0.05749 | 0.3053
199.5 | 0.008673 | 0.294 | 0.343 | 0.03576 | 0.2773 | 0.042 | 0.2701 | 0.07498 | 0.291 | 0.06446 | 0.3424
223.9 | 0.009668 | 0.3298 | 0.3846 | 0.0401 | 0.311 | 0.04708 | 0.303 | 0.08412 | 0.3265 | 0.07229 | 0.3841
251.2 | 0.01081 | 0.37 | 0.4313 | 0.04496 | 0.3489 | 0.05282 | 0.3398 | 0.09437 | 0.3664 | 0.08112 | 0.4308
281.8 | 0.01208 | 0.4151 | 0.4838 | 0.05044 | 0.3915 | 0.05924 | 0.3812 | 0.1059 | 0.4113 | 0.09098 | 0.4831
316 | 0.01351 | 0.4657 | 0.5427 | 0.05658 | 0.4394 | 0.06647 | 0.4276 | 0.1189 | 0.4617 | 0.1021 | 0.5418

## Recovery Comp 200oC 300 Pa
Time | PAR0 | PAR3 | PAR5 | PBR0 | PBR8 | PBR12 | PCR0 | PCR4 | PDR0 | PDR4 | FCONT | PCONT
0.01 | 6.774e-06 | 7.61e-06 | 7.61e-06 | 7.539e-07 | 7.61e-06 | 0 | 7.54e-07 | 7.61e-06 | 2.26e-06 | 7.61e-06 | 1.507e-06 | 7.61e-06
0.02 | 1.204e-05 | 6.782e-06 | 6.028e-06 | 5.273e-06 | 5.274e-06 | 7.535e-06 | 5.274e-06 | 5.274e-06 | 4.521e-06 | 6.781e-06 | 6.028e-06 | 6.028e-06
0.0316 | 1.429e-05 | 1.432e-05 | 1.507e-05 | 9.793e-06 | 1.356e-05 | 1.582e-05 | 9.793e-06 | 1.281e-05 | 9.794e-06 | 1.582e-05 | 1.206e-05 | 1.432e-05
0.0501 | 1.88e-05 | 2.261e-05 | 2.487e-05 | 1.582e-05 | 2.185e-05 | 2.637e-05 | 1.657e-05 | 2.11e-05 | 1.808e-05 | 2.562e-05 | 1.884e-05 | 2.26e-05
0.0708 | 2.255e-05 | 2.939e-05 | 3.24e-05 | 2.034e-05 | 2.938e-05 | 3.466e-05 | 2.184e-05 | 2.788e-05 | 2.486e-05 | 3.391e-05 | 2.562e-05 | 3.014e-05
0.0891 | 2.48e-05 | 3.467e-05 | 3.843e-05 | 2.561e-05 | 3.541e-05 | 4.069e-05 | 2.636e-05 | 3.315e-05 | 3.013e-05 | 4.069e-05 | 3.089e-05 | 3.617e-05
0.1 | 2.555e-05 | 3.768e-05 | 4.144e-05 | 2.711e-05 | 3.767e-05 | 4.295e-05 | 2.938e-05 | 3.617e-05 | 3.239e-05 | 4.37e-05 | 3.315e-05 | 3.918e-05
0.1995 | 3.602e-05 | 5.577e-05 | 5.953e-05 | 4.367e-05 | 5.65e-05 | 6.329e-05 | 4.594e-05 | 5.349e-05 | 5.198e-05 | 6.404e-05 | 5.274e-05 | 5.727e-05
0.3162 | 4.573e-05 | 6.859e-05 | 7.309e-05 | 5.722e-05 | 6.93e-05 | 7.76e-05 | 6.024e-05 | 6.555e-05 | 6.93e-05 | 7.911e-05 | 7.007e-05 | 6.857e-05
0.5012 | 5.765e-05 | 8.141e-05 | 8.665e-05 | 7.452e-05 | 8.361e-05 | 9.267e-05 | 7.906e-05 | 7.835e-05 | 8.964e-05 | 9.568e-05 | 9.117e-05 | 8.138e-05
0.7079 | 6.88e-05 | 9.122e-05 | 9.569e-05 | 8.881e-05 | 9.414e-05 | 0.0001032 | 9.486e-05 | 8.89e-05 | 0.0001077 | 0.0001062 | 0.0001093 | 8.967e-05
0.8913 | 7.696e-05 | 9.65e-05 | 0.0001017 | 0.0001001 | 0.0001009 | 0.0001092 | 0.0001061 | 9.417e-05 | 0.0001205 | 0.0001138 | 0.0001228 | 9.494e-05
1 | 8.14e-05 | 9.952e-05 | 0.000104 | 0.0001061 | 0.0001039 | 0.0001122 | 0.0001129 | 9.718e-05 | 0.0001265 | 0.0001168 | 0.0001296 | 9.795e-05
1.995 | 0.0001138 | 0.0001139 | 0.0001175 | 0.0001466 | 0.0001204 | 0.0001273 | 0.0001542 | 0.0001122 | 0.0001702 | 0.0001356 | 0.0001756 | 0.0001093
3.162 | 0.0001408 | 0.0001208 | 0.0001228 | 0.0001766 | 0.0001286 | 0.0001348 | 0.0001857 | 0.0001197 | 0.000201 | 0.0001438 | 0.0002095 | 0.0001145
5.012 | 0.0001734 | 0.0001254 | 0.0001266 | 0.0002102 | 0.0001346 | 0.0001385 | 0.0002187 | 0.0001235 | 0.0002318 | 0.0001498 | 0.0002449 | 0.0001175
5.623 | 0.000182 | 0.0001262 | 0.0001266 | 0.0002184 | 0.0001353 | 0.00014 | 0.0002269 | 0.000125 | 0.0002393 | 0.0001505 | 0.0002539 | 0.0001175
6.31 | 0.0001913 | 0.0001277 | 0.0001281 | 0.0002266 | 0.000136 | 0.0001407 | 0.0002351 | 0.0001265 | 0.0002468 | 0.0001513 | 0.0002622 | 0.0001175
7.079 | 0.0002005 | 0.0001278 | 0.0001281 | 0.0002348 | 0.0001359 | 0.0001415 | 0.0002433 | 0.0001264 | 0.0002542 | 0.0001528 | 0.0002713 | 0.0001175
8.913 | 0.0002203 | 0.0001287 | 0.0001281 | 0.0002526 | 0.0001388 | 0.0001429 | 0.0002604 | 0.0001279 | 0.0002684 | 0.0001535 | 0.0002886 | 0.0001175
10 | 0.0002315 | 0.0001287 | 0.0001296 | 0.0002607 | 0.0001395 | 0.0001429 | 0.0002685 | 0.0001287 | 0.0002752 | 0.0001542 | 0.0002969 | 0.0001183
19.95 | 0.0003003 | 0.0001324 | 0.0001296 | 0.0003105 | 0.0001419 | 0.0001434 | 0.0003155 | 0.00013 | 0.00031 | 0.0001561 | 0.0003443 | 0.0001183
31.62 | 0.0003475 | 0.0001331 | 0.0001296 | 0.0003397 | 0.0001427 | 0.0001445 | 0.0003413 | 0.0001305 | 0.0003273 | 0.0001573 | 0.0003715 | 0.0001183
50.12 | 0.000398 | 0.0001343 | 0.0001296 | 0.0003641 | 0.0001423 | 0.0001455 | 0.0003624 | 0.0001309 | 0.0003398 | 0.0001568 | 0.0003933 | 0.0001183
70.79 | 0.0004304 | 0.0001349 | 0.0001296 | 0.0003769 | 0.0001432 | 0.0001457 | 0.0003749 | 0.0001312 | 0.0003468 | 0.0001577 | 0.0004069 | 0.0001183
89.13 | 0.0004501 | 0.0001346 | 0.0001296 | 0.0003848 | 0.0001429 | 0.0001459 | 0.0003795 | 0.0001316 | 0.0003494 | 0.0001579 | 0.0004144 | 0.0001183
100 | 0.0004572 | 0.0001353 | 0.0001296 | 0.0003877 | 0.0001429 | 0.0001464 | 0.0003827 | 0.0001314 | 0.000351 | 0.0001576 | 0.0004182 | 0.0001183
125.9 | 0.0004699 | 0.0001361 | 0.0001296 | 0.0003914 | 0.0001436 | 0.0001464 | 0.0003848 | 0.0001317 | 0.0003524 | 0.0001583 | 0.0004242 | 0.0001183
141.3 | 0.0004752 | 0.0001361 | 0.0001296 | 0.0003929 | 0.0001433 | 0.0001467 | 0.0003867 | 0.0001314 | 0.0003522 | 0.0001586 | 0.0004272 | 0.0001183
158.5 | 0.0004784 | 0.0001361 | 0.0001296 | 0.0003942 | 0.000143 | 0.000147 | 0.0003876 | 0.0001311 | 0.0003527 | 0.0001581 | 0.0004295 | 0.0001183
177.8 | 0.0004793 | 0.0001361 | 0.0001296 | 0.0003943 | 0.0001426 | 0.0001464 | 0.0003875 | 0.0001307 | 0.000353 | 0.0001583 | 0.0004317 | 0.0001183
251.1886 | 0.0004762 | 0.0001361 | 0.0001296 | 0.0003927 | 0.0001435 | 0.0001466 | 0.0003871 | 0.0001318 | 0.0003524 | 0.0001584 | 0.000434 | 0.0001183
398.1072 | 0.0004742 | 0.0001361 | 0.0001296 | 0.0003929 | 0.0001434 | 0.0001466 | 0.0003857 | 0.000132 | 0.0003524 | 0.0001585 | 0.0004363 | 0.0001183
645.6542 | 0.0004685 | 0.0001361 | 0.0001296 | 0.0003904 | 0.0001432 | 0.0001466 | 0.0003854 | 0.0001315 | 0.0003515 | 0.0001577 | 0.0004385 | 0.0001183
1023.293 | 0.0004588 | 0.0001361 | 0.0001296 | 0.0003889 | 0.0001428 | 0.0001465 | 0.0003832 | 0.0001309 | 0.0003511 | 0.0001575 | 0.0004408 | 0.0001183

## Creep Compliance PBR0 and PBR8
Time | J PBR0 | J PBR8
0.01 | 1.959e-05 | 4.672e-05
0.02 | 2.487e-05 | 6.706e-05
0.0316 | 3.089e-05 | 9.268e-05
0.0501 | 3.918e-05 | 0.0001288
0.0708 | 4.747e-05 | 0.0001658
0.0891 | 5.425e-05 | 0.0001982
0.1 | 5.802e-05 | 0.0002163
0.1995 | 8.891e-05 | 0.0003767
0.3162 | 0.0001221 | 0.0005591
0.5012 | 0.000171 | 0.0008499
0.7079 | 0.0002238 | 0.001148
0.8913 | 0.0002682 | 0.001411
1 | 0.0002946 | 0.001575
1.995 | 0.0005274 | 0.003058
3.162 | 0.0007799 | 0.004764
5.012 | 0.001159 | 0.007408 | DIFFERENT FORM OF PLOTTING
7.079 | 0.001545 | 0.01033
8.913 | 0.001875 | 0.01291
10 | 0.002079 | 0.01442
19.95 | 0.003887 | 0.02828
31.62 | 0.005968 | 0.04444
50.12 | 0.009237 | 0.07009
70.79 | 0.0129 | 0.09872
89.13 | 0.01615 | 0.1241
100 | 0.01809 | 0.1392
125.9 | 0.02269 | 0.1751
141.3 | 0.0254 | 0.1965
158.5 | 0.02846 | 0.2204
177.8 | 0.03191 | 0.2472
199.5 | 0.03576 | 0.2773
223.9 | 0.0401 | 0.311
251.2 | 0.04496 | 0.3489
281.8 | 0.05044 | 0.3915
316 | 0.05658 | 0.4394

## Recovery compliance PBR0 and PB
Time | PBR0 | PBR8
0.01 | 7.539e-07 | 7.61e-06
0.02 | 5.273e-06 | 5.274e-06
0.0316 | 9.793e-06 | 1.356e-05
0.0501 | 1.582e-05 | 2.185e-05
0.0708 | 2.034e-05 | 2.938e-05
0.0891 | 2.561e-05 | 3.541e-05
0.1 | 2.711e-05 | 3.767e-05
0.1995 | 4.367e-05 | 5.65e-05
0.3162 | 5.722e-05 | 6.93e-05
0.5012 | 7.452e-05 | 8.361e-05
0.7079 | 8.881e-05 | 9.414e-05
0.8913 | 0.0001001 | 0.0001009
1 | 0.0001061 | 0.0001039
1.995 | 0.0001466 | 0.0001204
3.162 | 0.0001766 | 0.0001286
5.012 | 0.0002102 | 0.0001346
5.623 | 0.0002184 | 0.0001353
6.31 | 0.0002266 | 0.000136
7.079 | 0.0002348 | 0.0001359
8.913 | 0.0002526 | 0.0001388
10 | 0.0002607 | 0.0001395
19.95 | 0.0003105 | 0.0001419
31.62 | 0.0003397 | 0.0001427
50.12 | 0.0003641 | 0.0001423
70.79 | 0.0003769 | 0.0001432
89.13 | 0.0003848 | 0.0001429
100 | 0.0003877 | 0.0001429
125.9 | 0.0003914 | 0.0001436
141.3 | 0.0003929 | 0.0001433
158.5 | 0.0003942 | 0.000143
177.8 | 0.0003943 | 0.0001426
251.1886 | 0.0003927 | 0.0001435
398.1072 | 0.0003929 | 0.0001434
645.6542 | 0.0003904 | 0.0001432
1023.293 | 0.0003889 | 0.0001428