## Hoja1
Nombre de resina -> | PAR5
shear rate (1/s) | Viscosidad (Pa.s)
1 | 532.4366
2 | 509.9161
3 | 491.7769
4 | 476.2707
5 | 462.6128
6 | 450.3573
7 | 439.2176
8 | 428.9947
9 | 419.5428
10 | 410.7513
20 | 345.9726
30 | 304.1441
40 | 273.8426
50 | 250.4768
60 | 231.7149
70 | 216.21
80 | 203.1163
90 | 191.8693
100 | 182.0751
200 | 125.0429
300 | 98.2149
400 | 82.09453
500 | 71.15863
600 | 63.1729
700 | 57.04406
800 | 52.16811
900 | 48.18176
1000 | 44.85227
2000 | 27.73039
3000 | 20.80463
4000 | 16.93385
5000 | 14.4215
6000 | 12.6417
7000 | 11.30588
8000 | 10.26128
9000 | 9.418936
10000 | 8.723282
20000 | 5.255244
30000 | 3.902335

## Sheet1
Velocidad (in/s) | Average load (lbf) L/D=40 | Average load (lbf) L/D=20 | Average load (lbf) L/D=10
0.061 | 170.3 | 92.6 | 55.9
0.061 | 171.7 | 92.6 | 54.1
0.307 | 420.5 | 216.9 | 121.3
0.307 | 417.5 | 214.4 | 119.4
0.614 | 579.1 | 296.5 | 164.6
0.614 | 575.8 | 294.1 | 162.9
3.07 | 848.4 | 390.7 | 261.6
6.14 | 626.8 | 360.6 | 233.8
6.14 | 623.6 | 377.8 | 264.3
13.8 | 939.4 | 552.4 | 368.5
18.4 | 1098.4 | 640.3 | 418
| 0.061 | 0.307 | 0.614 | 3.07 | 6.14 | 13.8 | 18.4
40 | 171 | 419 | 577.45 | 848.4 | 625.2 | 939.4 | 1098.4
20 | 92.6 | 215.65 | 295.3 | 390.7 | 369.2 | 552.4 | 640.3
10 | 55 | 120.35 | 163.75 | 261.6 | 249.05 | 368.5 | 418