## Values of Lambda i abd ai
i | Lambdai | ai
1 | 3000 | 6e-08
2 | 600 | 3e-05
3 | 100 | 0.028
4 | 10 | 30
5 | 1 | 10000
6 | 0.1 | 2000000
7 | 0.01 | 40000000
8 | 0.001 | 200000000
9 | 0.0001 | 0

## Shear Viscosity
Shear Viscosity (Pa.s) | Shear Viscosity (Pa.s) | COLUMNS D AND E HAVE THE SHEAR VISCOSITY GIVEN IN COLUMNS A AND B, BUT ALREADY FITTED WITH CROSS MODEL | Shear Viscosity (Pa.s) | Shear Viscosity (Pa.s)
0.031416 | 3376.02 |  | 0.001 | 3579.535
0.062832 | 3296.92 |  | 0.002 | 3568.644
0.125664 | 3150.91 |  | 0.003 | 3559.783
0.251328 | 3010.33 |  | 0.004 | 3552.034
0.376992 | 2853.87 |  | 0.005 | 3545.026
0.502656 | 2730.73 |  | 0.006 | 3538.559
0.62832 | 2687.77 |  | 0.007 | 3532.513
1.25664 | 2374.96 |  | 0.008 | 3526.806
2.51328 | 2069.76 |  | 0.009 | 3521.382
3.76992 | 1826.35 |  | 0.01 | 3516.199
5.02656 | 1659.56 |  | 0.02 | 3472.798
6.2832 | 1575.71 |  | 0.03 | 3438.078
12.5664 | 1231.94 |  | 0.04 | 3408.146
25.1328 | 950.011 |  | 0.05 | 3381.408
37.6992 | 805.059 |  | 0.06 | 3357.013
50.2656 | 703.297 |  | 0.07 | 3334.442
62.832 | 632.676 |  | 0.08 | 3313.346
63.68931 | 632.4743 |  | 0.09 | 3293.478
79.2422 | 561.659 |  | 0.1 | 3274.657
125.592 | 433.548 |  | 0.2 | 3123.125
131.9976 | 420.4763 |  | 0.3 | 3009.198
199.051 | 334.336 |  | 0.4 | 2915.764
315.477 | 259.416 |  | 0.5 | 2835.792
500 | 193.323 |  | 0.6 | 2765.534
771.0961 | 128.0921 |  | 0.7 | 2702.705
1561.829 | 79.30538 |  | 0.8 | 2645.785
2677.431 | 55.77831 |  | 0.9 | 2593.702
3261.318 | 49.54094 |  | 1 | 2545.667
3826.488 | 44.88592 |  | 2 | 2199.785
4196.542 | 42.34329 |  | 3 | 1979.71
|  |  | 4 | 1819.783
|  |  | 5 | 1695.388
|  |  | 6 | 1594.435
|  |  | 7 | 1510.065
|  |  | 8 | 1438.01
|  |  | 9 | 1375.432
|  |  | 10 | 1320.356
|  |  | 20 | 985.3637
|  |  | 30 | 815.9822
|  |  | 40 | 708.9325
|  |  | 50 | 633.4522
|  |  | 60 | 576.5901
|  |  | 70 | 531.7984
|  |  | 80 | 495.3584
|  |  | 90 | 464.9796
|  |  | 100 | 439.1632
|  |  | 200 | 298.4699
|  |  | 300 | 236.4842
|  |  | 400 | 199.9981
|  |  | 500 | 175.4164
|  |  | 600 | 157.4873
|  |  | 700 | 143.7056
|  |  | 800 | 132.7084
|  |  | 900 | 123.6838
|  |  | 1000 | 116.1148
|  |  | 1100 | 109.6551
|  |  | 1200 | 104.0627
|  |  | 1300 | 99.16327
|  |  | 1400 | 94.82741
|  |  | 1500 | 90.95697
|  |  | 1600 | 87.47598
|  |  | 1700 | 84.32461
|  |  | 1800 | 81.45505
|  |  | 1900 | 78.8286
|  |  | 2000 | 76.41352
|  |  | 2100 | 74.18355
|  |  | 2200 | 72.11673
|  |  | 2300 | 70.19455
|  |  | 2400 | 68.40129
|  |  | 2500 | 66.72348
|  |  | 2600 | 65.14955
|  |  | 2700 | 63.66946
|  |  | 2800 | 62.27447
|  |  | 2900 | 60.95691
|  |  | 3000 | 59.71006
|  |  | 4000 | 50.09148
|  |  | 5000 | 43.69796
|  |  | 6000 | 39.07802
|  |  | 7000 | 35.5513
|  |  | 8000 | 32.75227
|  |  | 9000 | 30.46528
|  |  | 10000 | 28.55407
|  |  | 11000 | 26.92788
|  |  | 12000 | 25.52372
|  |  | 13000 | 24.29632
|  |  | 14000 | 23.21227
|  |  | 15000 | 22.2463
|  |  | 16000 | 21.37889
|  |  | 17000 | 20.59475
|  |  | 18000 | 19.88164
|  |  | 19000 | 19.22973
|  |  | 20000 | 18.63092
|  |  | 21000 | 18.07857
|  |  | 22000 | 17.56709
|  |  | 23000 | 17.09182
|  |  | 24000 | 16.64878
|  |  | 25000 | 16.23456
|  |  | 26000 | 15.84627
|  |  | 27000 | 15.48136
|  |  | 28000 | 15.13765
|  |  | 29000 | 14.8132
|  |  | 30000 | 14.50633
|  |  | 32000 | 13.93954
|  |  | 34000 | 13.42724
|  |  | 36000 | 12.96141
|  |  | 38000 | 12.53562
|  |  | 40000 | 12.14456

## Example VISCOSITY VS TIME
taui | ai | n1 |  |  |  |  | Coeff. |  |  | A1 | A2 | A3 | A4 | A5 | A6 | A7 | A8 | time | A1 | A2 | A3 | A4 | A5 | A6 | A7 | A8 | 0.01 | shear rate
3000 | 6e-08 | 2.8 | shear rate | n1=1.9;n2=0.04 | for n1= | for n2= | n=0.45 | at shear rate | ALFA i | 0.02833333 | 0.02966667 | 0.038 | 0.128 | 1.028 | 10.028 | 100.028 | 1000.028 | 0.0001 | 1.799997e-08 | 1.799997e-06 | 0.0002799994 | 0.0299998 | 0.9999484 | 19.98997 | 39.8006 | 19.03249 | 7.985329 | 0.01
600 | 3e-05 | n2 | 0.001 |  |  |  |  | 0.01 | BETA i | 0.001033333 | 0.002366667 | 0.0107 | 0.1007 | 1.0007 | 10.0007 | 100.0007 | 1000.0007 | 0.001 | 1.79997e-07 | 1.799969e-05 | 0.00279994 | 0.2999801 | 9.994839 | 199.0001 | 380.6442 | 126.4224 | 71.63644
100 | 0.028 | 0.07 | 0.002 | [14 empty] | 0.002 | 3.599882e-07 | 3.599877e-05 | 0.005599762 | 0.5999205 | 19.97936 | 396.0137 | 725.0542 | 172.9291 | 131.4582
10 | 30 | f1 | 0.003 | [14 empty] | 0.003 | 5.399734e-07 | 5.399723e-05 | 0.008399464 | 0.8998211 | 29.95358 | 591.0606 | 1036.679 | 190.0374 | 184.8639
1 | 10000 | 0.57 | 0.004 | [14 empty] | 0.004 | 7.199527e-07 | 7.199508e-05 | 0.01119905 | 1.199682 | 39.91751 | 784.1606 | 1318.64 | 196.331 | 234.026
0.1 | 2000000 | f2 | 0.005 | [14 empty] | 0.005 | 8.999261e-07 | 8.999231e-05 | 0.01399851 | 1.499503 | 49.87116 | 975.3329 | 1573.76 | 198.6462 | 279.9124
0.01 | 40000000 | 0.43 | 0.006 | [14 empty] | 0.006 | 1.079894e-06 | 0.0001079889 | 0.01679786 | 1.799285 | 59.81453 | 1164.597 | 1804.595 | 199.4979 | 323.032
0.001 | 200000000 |  | 0.007 | [14 empty] | 0.007 | 1.259855e-06 | 0.0001259849 | 0.01959708 | 2.099026 | 69.74764 | 1351.972 | 2013.456 | 199.8112 | 363.7105
|  |  | 0.008 | [14 empty] | 0.008 | 1.439811e-06 | 0.0001439803 | 0.02239619 | 2.398728 | 79.6705 | 1537.476 | 2202.435 | 199.9264 | 402.1929
|  |  | 0.009 | [14 empty] | 0.009 | 1.619761e-06 | 0.0001619751 | 0.02519518 | 2.698391 | 89.58312 | 1721.128 | 2373.425 | 199.9688 | 438.6829
|  |  | 0.01 | [14 empty] | 0.01 | 1.799704e-06 | 0.0001799692 | 0.02799405 | 2.998013 | 99.48551 | 1902.947 | 2528.139 | 199.9844 | 473.3582
|  |  | 0.02 |  | THIS IS AN EXAMPLE ON SHEAR VISCOSITY VS. TIME | [12 empty] | 0.02 | 3.598818e-06 | 0.000359877 | 0.0559762 | 5.992056 | 197.9491 | 3624.245 | 3457.886 | 199.9935 | 748.6123
|  |  | 0.03 |  | JUST FOR SHEAR RATE AT 0.01 1/S | [12 empty] | 0.03 | 5.39734e-06 | 0.0005397232 | 0.08394645 | 8.982134 | 295.4013 | 5181.234 | 3799.81 | 199.9935 | 948.5506
|  |  | 0.04 |  | THE CELLS HAD ALREADY THE FORMULAS | [12 empty] | 0.04 | 7.195271e-06 | 0.000719508 | 0.1119048 | 11.96825 | 391.8524 | 6589.598 | 3925.556 | 199.9935 | 1111.908
|  |  | 0.05 |  | THE LAST COLUMN HAS THE SUMMATION OF ALL THE ELEMENTS | [12 empty] | 0.05 | 8.992613e-06 | 0.0008992313 | 0.1398513 | 14.95042 | 487.3128 | 7863.523 | 3971.8 | 199.9935 | 1253.772
|  |  | 0.06 |  | THE LAST VALUE OF COLUMN AC IS THE STEADY STATE SHEAR VISCOSITY AT SHEAR RATE OF 0.01 1/S | [12 empty] | 0.06 | 1.078936e-05 | 0.001078893 | 0.1677859 | 17.92863 | 581.7926 | 9015.845 | 3988.807 | 199.9935 | 1380.454
|  |  | 0.07 | [14 empty] | 0.07 | 1.258552e-05 | 0.001258494 | 0.1957086 | 20.9029 | 675.302 | 10058.17 | 3995.062 | 199.9935 | 1494.963
|  |  | 0.08 | [14 empty] | 0.08 | 1.43811e-05 | 0.001438033 | 0.2236195 | 23.87323 | 767.8508 | 11001 | 3997.362 | 199.9935 | 1599.03
|  |  | 0.09 | [14 empty] | 0.09 | 1.617608e-05 | 0.001617511 | 0.2515185 | 26.83963 | 859.449 | 11853.82 | 3998.208 | 199.9935 | 1693.857
|  |  | 0.1 | [14 empty] | 0.1 | 1.797047e-05 | 0.001796927 | 0.2794057 | 29.80211 | 950.1062 | 12625.25 | 3998.519 | 199.9935 | 1780.395
|  |  | 0.2 | [14 empty] | 0.2 | 3.588205e-05 | 0.003587727 | 0.5576266 | 59.21196 | 1807.009 | 17254.75 | 3998.7 | 199.9935 | 2332.022
|  |  | 0.3 | [14 empty] | 0.3 | 5.373497e-05 | 0.005372424 | 0.8346685 | 88.2348 | 2579.854 | 18952.32 | 3998.7 | 199.9935 | 2581.994
|  |  | 0.4 | [14 empty] | 0.4 | 7.152949e-05 | 0.007151046 | 1.110537 | 116.8758 | 3276.888 | 19574.8 | 3998.7 | 199.9935 | 2716.838
|  |  | 0.5 | [14 empty] | 0.5 | 8.926584e-05 | 0.008923618 | 1.385239 | 145.1401 | 3905.549 | 19803.06 | 3998.7 | 199.9935 | 2805.384
|  |  | 0.6 | [14 empty] | 0.6 | 0.0001069443 | 0.01069016 | 1.658778 | 173.0327 | 4472.547 | 19886.76 | 3998.7 | 199.9935 | 2873.27
|  |  | 0.7 | [14 empty] | 0.7 | 0.000124565 | 0.01245071 | 1.931162 | 200.5585 | 4983.931 | 19917.45 | 3998.7 | 199.9935 | 2930.258
|  |  | 0.8 | [14 empty] | 0.8 | 0.0001421283 | 0.01420529 | 2.202395 | 227.7226 | 5445.157 | 19928.71 | 3998.7 | 199.9935 | 2980.25
|  |  | 0.9 | [14 empty] | 0.9 | 0.0001596344 | 0.01595391 | 2.472484 | 254.5296 | 5861.147 | 19932.83 | 3998.7 | 199.9935 | 3024.969
|  |  | 1 | [14 empty] | 1 | 0.0001770835 | 0.01769662 | 2.741434 | 280.9844 | 6236.337 | 19934.35 | 3998.7 | 199.9935 | 3065.312
|  |  | 2 | [14 empty] | 2 | 0.0003484931 | 0.03480339 | 5.369501 | 527.1649 | 8457.734 | 19935.22 | 3998.7 | 199.9935 | 3312.422
|  |  | 3 | [14 empty] | 3 | 0.0005144607 | 0.05134498 | 7.88965 | 742.9173 | 9249.24 | 19935.22 | 3998.7 | 199.9935 | 3413.401
|  |  | 4 | [14 empty] | 4 | 0.0006752094 | 0.06734507 | 10.30707 | 932.0621 | 9531.349 | 19935.22 | 3998.7 | 199.9935 | 3460.77
|  |  | 5 | [14 empty] | 5 | 0.0008309543 | 0.08282645 | 12.62671 | 1097.935 | 9631.931 | 19935.22 | 3998.7 | 199.9935 | 3487.649
|  |  | 6 | [14 empty] | 6 | 0.0009819023 | 0.097811 | 14.85327 | 1243.448 | 9667.804 | 19935.22 | 3998.7 | 199.9935 | 3506.012
|  |  | 7 | [14 empty] | 7 | 0.001128252 | 0.1123198 | 16.99125 | 1371.145 | 9680.603 | 19935.22 | 3998.7 | 199.9935 | 3520.277
|  |  | 8 | [14 empty] | 8 | 0.001270196 | 0.126373 | 19.04491 | 1483.249 | 9685.172 | 19935.22 | 3998.7 | 199.9935 | 3532.151
|  |  | 9 | [14 empty] | 9 | 0.001407919 | 0.1399901 | 21.01832 | 1581.7 | 9686.803 | 19935.22 | 3998.7 | 199.9935 | 3542.358
|  |  | 10 | [14 empty] | 10 | 0.001541597 | 0.1531897 | 22.91535 | 1668.195 | 9687.385 | 19935.22 | 3998.7 | 199.9935 | 3551.257
|  |  | 20 | [14 empty] | 20 | 0.00269049 | 0.2658389 | 38.41467 | 2125.603 | 9687.709 | 19935.22 | 3998.7 | 199.9935 | 3598.591
|  |  | 30 | [14 empty] | 30 | 0.003586994 | 0.3525722 | 49.39022 | 2256.808 | 9687.709 | 19935.22 | 3998.7 | 199.9935 | 3612.818
|  |  | 40 | [14 empty] | 40 | 0.004325378 | 0.4230574 | 57.59335 | 2296.516 | 9687.709 | 19935.22 | 3998.7 | 199.9935 | 3617.616
|  |  | 50 | [14 empty] | 50 | 0.004968054 | 0.4835904 | 64.07255 | 2309.218 | 9687.709 | 19935.22 | 3998.7 | 199.9935 | 3619.54
|  |  | 60 | [14 empty] | 60 | 0.005555569 | 0.5381921 | 69.44797 | 2313.488 | 9687.709 | 19935.22 | 3998.7 | 199.9935 | 3620.511
|  |  | 70 | [14 empty] | 70 | 0.006113605 | 0.5893655 | 74.08203 | 2314.981 | 9687.709 | 19935.22 | 3998.7 | 199.9935 | 3621.128
|  |  | 80 | [14 empty] | 80 | 0.006657856 | 0.6386126 | 78.18448 | 2315.518 | 9687.709 | 19935.22 | 3998.7 | 199.9935 | 3621.597
|  |  | 90 | [14 empty] | 90 | 0.007197405 | 0.6867869 | 81.87639 | 2315.714 | 9687.709 | 19935.22 | 3998.7 | 199.9935 | 3621.991
|  |  | 100 | [14 empty] | 100 | 0.007737038 | 0.7343302 | 85.22848 | 2315.786 | 9687.709 | 19935.22 | 3998.7 | 199.9935 | 3622.338
|  |  | 200 | [14 empty] | 200 | 0.01315247 | 1.178173 | 105.8075 | 2315.829 | 9687.709 | 19935.22 | 3998.7 | 199.9935 | 3624.445
|  |  | 300 | [14 empty] | 300 | 0.01802621 | 1.52828 | 112.9281 | 2315.829 | 9687.709 | 19935.22 | 3998.7 | 199.9935 | 3625.193
|  |  | 400 | [14 empty] | 400 | 0.0220958 | 1.784216 | 115.1952 | 2315.829 | 9687.709 | 19935.22 | 3998.7 | 199.9935 | 3625.446
|  |  | 500 | [14 empty] | 500 | 0.02543007 | 1.967758 | 115.9023 | 2315.829 | 9687.709 | 19935.22 | 3998.7 | 199.9935 | 3625.535
|  |  | 600 | [14 empty] | 600 | 0.02813033 | 2.097862 | 116.1204 | 2315.829 | 9687.709 | 19935.22 | 3998.7 | 199.9935 | 3625.57
|  |  | 700 | [14 empty] | 700 | 0.03028862 | 2.188886 | 116.1867 | 2315.829 | 9687.709 | 19935.22 | 3998.7 | 199.9935 | 3625.586
|  |  | 800 | [14 empty] | 800 | 0.0319853 | 2.251524 | 116.2066 | 2315.829 | 9687.709 | 19935.22 | 3998.7 | 199.9935 | 3625.594
|  |  | 900 | [14 empty] | 900 | 0.0332902 | 2.293696 | 116.2124 | 2315.829 | 9687.709 | 19935.22 | 3998.7 | 199.9935 | 3625.599
|  |  | 1000 | [14 empty] | 1000 | 0.03426391 | 2.321248 | 116.2141 | 2315.829 | 9687.709 | 19935.22 | 3998.7 | 199.9935 | 3625.602
|  |  | 2000 | [14 empty] | 2000 | 0.0344224 | 2.342561 | 116.2147 | 2315.829 | 9687.709 | 19935.22 | 3998.7 | 199.9935 | 3625.605
|  |  | 3000 | [14 empty] | 3000 | 0.03020253 | 2.32631 | 116.2147 | 2315.829 | 9687.709 | 19935.22 | 3998.7 | 199.9935 | 3625.603
|  |  | 4000 | [14 empty] | 4000 | 0.02717945 | 2.323074 | 116.2147 | 2315.829 | 9687.709 | 19935.22 | 3998.7 | 199.9935 | 3625.602
|  |  | 5000 | [14 empty] | 5000 | 0.02556237 | 2.32261 | 116.2147 | 2315.829 | 9687.709 | 19935.22 | 3998.7 | 199.9935 | 3625.602
|  |  | 6000 | [14 empty] | 6000 | 0.02479434 | 2.322552 | 116.2147 | 2315.829 | 9687.709 | 19935.22 | 3998.7 | 199.9935 | 3625.602
|  |  | 7000 | [14 empty] | 7000 | 0.02445252 | 2.322545 | 116.2147 | 2315.829 | 9687.709 | 19935.22 | 3998.7 | 199.9935 | 3625.602
|  |  | 8000 | [14 empty] | 8000 | 0.0243065 | 2.322544 | 116.2147 | 2315.829 | 9687.709 | 19935.22 | 3998.7 | 199.9935 | 3625.602
|  |  | 9000 | [14 empty] | 9000 | 0.02424587 | 2.322544 | 116.2147 | 2315.829 | 9687.709 | 19935.22 | 3998.7 | 199.9935 | 3625.602
|  |  | 10000 | [14 empty] | 10000 | 0.0242212 | 2.322544 | 116.2147 | 2315.829 | 9687.709 | 19935.22 | 3998.7 | 199.9935 | 3625.602