## Sheet1
Plastics and Composites Engineering
| Topic | Cause |  | Effect(s) |  | Rationale
|  | action | parameter | response | parameter
0 | rheology | increase | Molecular weight | increase | zero-shear viscosity
1 | rheology | decrease | MWD broadness | increase | creep compliance
2 | rheology | decrease | MWD broadness | decrease | recovery compliance (steady-state)
3 | polymer science | increase | MWD broadness | increase | PDI
4 | polymer science | increase | MWD broadness | decrease | MFI
5 | polymer science | increase | MWD broadness | increase | slope of the viscosity curve
6 | polymer science | decrease | branch size | increase | Tg
7 | polymer science | increase | crosslink density | increase | Tg
8 | polymer science | increase | polymerization randomness | increase | PDI
9 | polymer science | increase | polymerization randomness | increase | MWD broadness
10 | rheology | decrease | PDI | increase | viscosity's shear thinning behavior
11 | rheology | increase | branch density | decrease | viscosity | shouldn't viscosity increase?
12 | rheology | increase | entanglement | increase | viscosity
13 | rheology | increase | concentration | increase | viscosity
14 | rheology | decrease | velocity | increase | elasticity
15 | rheology | increase | temperature | increase | elasticity
16 | rheology | - | isotactiticy | increase | viscosity
17 | rheology | - | atacticity | decrease | viscosity
18 | rheology | decrease | Molecular weight | increase | Newtonian behavior | at higher shear rates
19 | extrusion | increase | thermal stress | increase | shrinkage
20 | extrusion | increase | speed variations | increase | surging
21 | extrusion | increase | moisture | increase | air bubbles
22 | extrusion | increase | overheating | increase | shark skin
23 | extrusion | increase | resin gels | increase | pimples
24 | extrusion | decrease | temperature | increase | lumpy surfaces
25 | injection | - | unstructured design | increase | warpage
26 | injection | increase | fill rate | increase | jetting
27 | injection | - | diesel effect (improper venting) | increase | charcoal-like edges
28 | injection | increase | uneven temperatures | increase | weld lines
29 | injection | increase | moisture | increase | silver-like surfaces
30 | injection | decrease | pressure | increase | short shots
31 | injection | increase | thick wall sections | increase | sink marks
32 | injection | increase | pressure | increase | flashes | In relation with clamping pressure
33 | rheology | increase | crystallinity | increase | elastic modulus
34 | rheology | increase | time | increase | relaxation modulus
35 | rheology | increase | temperature | decrease | viscosity
36
37
38
39
40
41
42
43
44
45
46
47
48
49
50
51
52
53
54
55
56
57
58
59
60
61
62
63
64
65
66
67
68
69
70
71
72
73
74
75
76
77
78
79
80
81
82
83
84
85
86
87
88
89
90
91
92
93
94
95
96
97
98
99
100

## Sheet2
increase
decrease
-