## Values of Lambda i abd ai
i | Lambdai | ai
1 | 3000 | 6e-08
2 | 600 | 3e-05
3 | 100 | 0.028
4 | 10 | 30
5 | 1 | 10000
6 | 0.1 | 2000000
7 | 0.01 | 40000000
8 | 0.001 | 200000000
9 | 0.0001 | 0

## Shear Viscosity
Shear Viscosity (Pa.s) | Shear Viscosity (Pa.s) | COLUMNS D AND E HAVE THE SHEAR VISCOSITY GIVEN IN COLUMNS A AND B, BUT ALREADY FITTED WITH CROSS MODEL | Shear Viscosity (Pa.s) | Shear Viscosity (Pa.s)
0.031416 | 3376.02 |  | 0.001 | 3579.535
0.062832 | 3296.92 |  | 0.002 | 3568.644
0.125664 | 3150.91 |  | 0.003 | 3559.783
0.251328 | 3010.33 |  | 0.004 | 3552.034
0.376992 | 2853.87 |  | 0.005 | 3545.026
0.502656 | 2730.73 |  | 0.006 | 3538.559
0.62832 | 2687.77 |  | 0.007 | 3532.513
1.25664 | 2374.96 |  | 0.008 | 3526.806
2.51328 | 2069.76 |  | 0.009 | 3521.382
3.76992 | 1826.35 |  | 0.01 | 3516.199
5.02656 | 1659.56 |  | 0.02 | 3472.798
6.2832 | 1575.71 |  | 0.03 | 3438.078
12.5664 | 1231.94 |  | 0.04 | 3408.146
25.1328 | 950.011 |  | 0.05 | 3381.408
37.6992 | 805.059 |  | 0.06 | 3357.013
50.2656 | 703.297 |  | 0.07 | 3334.442
62.832 | 632.676 |  | 0.08 | 3313.346
63.68931 | 632.4743 |  | 0.09 | 3293.478
79.2422 | 561.659 |  | 0.1 | 3274.657
125.592 | 433.548 |  | 0.2 | 3123.125
131.9976 | 420.4763 |  | 0.3 | 3009.198
199.051 | 334.336 |  | 0.4 | 2915.764
315.477 | 259.416 |  | 0.5 | 2835.792
500 | 193.323 |  | 0.6 | 2765.534
771.0961 | 128.0921 |  | 0.7 | 2702.705
1561.829 | 79.30538 |  | 0.8 | 2645.785
2677.431 | 55.77831 |  | 0.9 | 2593.702
3261.318 | 49.54094 |  | 1 | 2545.667
3826.488 | 44.88592 |  | 2 | 2199.785
4196.542 | 42.34329 |  | 3 | 1979.71
|  |  | 4 | 1819.783
|  |  | 5 | 1695.388
|  |  | 6 | 1594.435
|  |  | 7 | 1510.065
|  |  | 8 | 1438.01
|  |  | 9 | 1375.432
|  |  | 10 | 1320.356
|  |  | 20 | 985.3637
|  |  | 30 | 815.9822
|  |  | 40 | 708.9325
|  |  | 50 | 633.4522
|  |  | 60 | 576.5901
|  |  | 70 | 531.7984
|  |  | 80 | 495.3584
|  |  | 90 | 464.9796
|  |  | 100 | 439.1632
|  |  | 200 | 298.4699
|  |  | 300 | 236.4842
|  |  | 400 | 199.9981
|  |  | 500 | 175.4164
|  |  | 600 | 157.4873
|  |  | 700 | 143.7056
|  |  | 800 | 132.7084
|  |  | 900 | 123.6838
|  |  | 1000 | 116.1148
|  |  | 1100 | 109.6551
|  |  | 1200 | 104.0627
|  |  | 1300 | 99.16327
|  |  | 1400 | 94.82741
|  |  | 1500 | 90.95697
|  |  | 1600 | 87.47598
|  |  | 1700 | 84.32461
|  |  | 1800 | 81.45505
|  |  | 1900 | 78.8286
|  |  | 2000 | 76.41352
|  |  | 2100 | 74.18355
|  |  | 2200 | 72.11673
|  |  | 2300 | 70.19455
|  |  | 2400 | 68.40129
|  |  | 2500 | 66.72348
|  |  | 2600 | 65.14955
|  |  | 2700 | 63.66946
|  |  | 2800 | 62.27447
|  |  | 2900 | 60.95691
|  |  | 3000 | 59.71006
|  |  | 4000 | 50.09148
|  |  | 5000 | 43.69796
|  |  | 6000 | 39.07802
|  |  | 7000 | 35.5513
|  |  | 8000 | 32.75227
|  |  | 9000 | 30.46528
|  |  | 10000 | 28.55407
|  |  | 11000 | 26.92788
|  |  | 12000 | 25.52372
|  |  | 13000 | 24.29632
|  |  | 14000 | 23.21227
|  |  | 15000 | 22.2463
|  |  | 16000 | 21.37889
|  |  | 17000 | 20.59475
|  |  | 18000 | 19.88164
|  |  | 19000 | 19.22973
|  |  | 20000 | 18.63092
|  |  | 21000 | 18.07857
|  |  | 22000 | 17.56709
|  |  | 23000 | 17.09182
|  |  | 24000 | 16.64878
|  |  | 25000 | 16.23456
|  |  | 26000 | 15.84627
|  |  | 27000 | 15.48136
|  |  | 28000 | 15.13765
|  |  | 29000 | 14.8132
|  |  | 30000 | 14.50633
|  |  | 32000 | 13.93954
|  |  | 34000 | 13.42724
|  |  | 36000 | 12.96141
|  |  | 38000 | 12.53562
|  |  | 40000 | 12.14456