## Sheet1
Plastics and Composites Engineering
| Topic | Cause |  | Effect(s) |  | Rationale
|  | action | parameter | response | parameter
0 | rheology | increase | Molecular weight | increase | zero-shear viscosity
1 | rheology | decrease | MWD broadness | increase | creep compliance
2 | rheology | decrease | MWD broadness | decrease | recovery compliance (steady-state)
3 | polymer science | increase | MWD broadness | increase | PDI
4 | polymer science | increase | MWD broadness | increase | MFI
5 | polymer science | increase | MWD broadness | increase | slope of the viscosity curve
6 | polymer science | decrease | branch size | increase | Tg
7 | polymer science | increase | crosslink density | increase | Tg
8 | polymer science | increase | polymerization randomness | increase | PDI
9 | polymer science | increase | polymerization randomness | increase | MWD broadness
10 | rheology | decrease | PDI | increase | viscosity's shear thinning behavior
11 | rheology | increase | branch size | decrease | viscosity
12 | rheology | increase | entanglement | increase | viscosity
13 | rheology | increase | concentration | increase | viscosity
14 | rheology | decrease | velocity | increase | viscoelasticity
15 | rheology | increase | temperature | increase | elasticity
16 | rheology | - | isotactiticy | increase | viscosity
17 | rheology | - | atacticity | decrease | viscosity
18 | rheology | decrease | Molecular weight | increase | Newtonian behavior | at higher shear rates
19 | extrusion | increase | thermal stress | increase | shrinkage
20 | extrusion | increase | speed variations | increase | surging
21 | extrusion | increase | moisture | increase | air bubbles
22 | extrusion | increase | overheating | increase | shark skin
23 | extrusion | increase | resin gels | increase | pimples
24 | extrusion | decrease | temperature | increase | lumpy surfaces
25 | injection | - | unstructured design | increase | warpage
26 | injection | increase | fill rate | increase | jetting
27 | injection | - | diesel effect (improper venting) | increase | charcoal-like edges
28 | injection | increase | uneven temperatures | increase | weld lines
29 | injection | increase | moisture | increase | silver-like surfaces
30 | injection | decrease | pressure | increase | short shots
31 | injection | increase | thick wall sections | increase | sink marks
32 | injection | increase | pressure | increase | flashes | In relation with clamping pressure
33 | rheology | increase | crystallinity | increase | elastic modulus
34 | rheology | increase | time | increase | relaxation modulus
35 | rheology | increase | temperature | decrease | viscosity
36 | rheology | increase | crystall content | increase | difficulty to shear
37 | rheology | increase | molecular weight | increase | deformation time
38 | rheology | increase | humidity | decrease | Tg
39
40
41
42
43
44
45
46
47
48
49
50
51
52
53
54
55
56
57
58
59
60
61
62
63
64
65
66
67
68
69
70
71
72
73
74
75
76
77
78
79
80
81
82
83
84
85
86
87
88
89
90
91
92
93
94
95
96
97
98
99
100

## Sheet2
increase
decrease
-